## Sheet1
5 | B-K | 188 | h | K
6 | C-K | 284 | h | K
7 | N-K | 400 | h | K
8 | O-K | 532 | h | K
9 | F-K | 685 | h | K
13 | Al-K | 1560 | h | K
13 | Al-L1 | 118 | h | L
13 | Al-L3 | 73 | d | L
14 | Si-L3 | 100 | h | L
15 | P-L1 | 189 | h | L
15 | P-L3 | 135 | d | L
16 | S-L1 | 229 | h | L
16 | S-L3 | 165 | h | L
17 | Cl-L1 | 270 | h | L
17 | Cl-L3 | 200 | d | L
19 | K-L1 | 377 | h | L
19 | K-L3 | 294 | w | L
29 | Cu-L2 | 951 | h | L
29 | Cu-L3 | 931 | h | L
30 | Zn-L3 | 1020 | d | L
31 | Ga-L3 | 1115 | d | L
32 | Ge-L3 | 1217 | d | L
33 | As-L3 | 1323 | d | L
47 | Ag-M5 | 367 | d | M45
49 | In-M5 | 443 | d | M45