## Sheet1
Shell |  | K | L1 | L2 | L3 | M23 | M45 | N23
2 | He | 24.6 h
3 | Li | 55 h
4 | Be | 111 h
5 | B | 188 h
6 | C | 284 h
7 | N | 400 h
8 | O | 532 h
9 | F | 685h
10 | Ne | 867 h |  |  | 18w
11 | Na | 1072 h |  |  | 32h
12 | Mg | 1305 h |  |  | 52h
13 | Al | 1560 h | 118h |  | 73d
14 | Si | 1839 h | 149h |  | 100d
15 | P | 2149h | 189h |  | 135d
16 | S | 2472h | 229h |  | 165d
17 | Cl | 2823 | 270h |  | 200d
18 | Ar | 3203 | 320h |  | 246d
19 | K | 3608 | 377h |  | 294w
20 | Ca | 4038 | 438h | 350w | 347w
21 | Sc | 4493 | 500h | 406w | 402w
22 | Ti | 4965 | 564h | 461w | 455w | 47
23 | V | 5465 | 628h | 520w | 513w | 47
24 | Cr | 5989 | 695h | 584w | 575w | 48
25 | Mn | 6539 | 770h | 652w | 640w | 51
26 | Fe | 7113 | 846h | 721w | 708w | 57
27 | Co | 7709 | 926h | 794w | 779w | 62
28 | Ni | 8333 | 1008 | 872w | 855w | 68
29 | Cu | 8979 | 1096 | 951h | 931 h | 74
30 | Zn | 9659 | 1194 | 1043 | 1020d | 87
31 | Ga |  | 1298 | 1142 | 1115d | 105
32 | Ge |  | 1414 | 1248 | 1217d | 125 | 30
33 | As |  | 1527 | 1359 | 1323d | 144 | 41
34 | Se |  | 1654 | 1476 | 1436d | 162 | 57h
35 | Br |  | 1782 | 1596 | 1550d | 182 | 70d
36 | Kr |  | 1921 | 1727 | 1675 | 214 | 89h
37 | Rb |  | 2065 | 1846w | 1804w | 239 | 111d
38 | Sr |  | 2216 | 2007w | 1940w | 270 | 134d | 20p
39 | Y |  | 2373 | 2155w | 2080w | 300 | 160 | 28p
40 | Zr |  | 2532 | 2307w | 2222w | 335 | 181 | 32p
41 | Nb |  | 2698 | 2465w | 2371w | 371 | 207h | 35h
42 | Mo |  | 2866 | 2625w | 2520w | 400 | 228h | 37d
44 | Ru |  | 3224 | 2967w | 2838w | 472 | 281h | 42d
45 | Rh | 312 | 308d | 48
46 | Pd | 340 | 335d | 50
47 | Ag | 373 | 367d | 59
48 | Cd | 411 | 404d | 67
49 | In | 451 | 443d | 77
50 | Sn | 494 | 485d | 90
51 | Sb | 537 | 528d | 99 | 32
52 | Te | 582 | 572 h | 110 | 40
53 | I | 631 | 620 h | 123 | 50
54 | Xe | 685 | 672 h | 147 | 64
55 | Cs | 740w | 726w |  | 78
56 | Ba | 796w | 781w |  | 93
57 | La | 849w | 832w |  | 99
58 | Ce | 902w | 884w |  | 110
59 | Pr | 951w | 931w |  | 114
60 | Nd | 1000w | 978w |  | 118
62 | Sm | 1107w | 1081w |  | 130
63 | Eu | 1161w | 1131w |  | 134
64 | Gd | 1218w | 1186w |  | 141
65 | Tb | 1276w | 1242w |  | 148
66 | Dy | 1332w | 1295w |  | 154 |  | 30,23
67 | Ho | 1391w | 1351w |  | 161 |  | 31,24
68 | Er | 1453w | 1409w |  | 168 |  | 31,25
69 | Tm | 1515 | 1468w |  | 177 |  | 32,25
70 | Yb | 1576 | 1527w |  | 184 |  | 33,26
71 | Lu | 1640 | 1589w |  | 195 |  | 35,27
72 | Hf | 1716 | 1662 h |  |  |  | 38,30
73 | Ta | 1793 | 1735 h |  |  |  | 45,37
74 | W | 1872 | 1810 h |  |  | 37,34 | 47,37
75 | Re | 1949 | 1883 h |  |  | 47,45 | 46,35
76 | Os | 2031 | 1960 h |  |  | 52,50 | 58,46
77 | Ir | 2116 | 2041 h |  |  | 63,60 | 63,51
78 | Pt | 2202 | 2122 h |  |  | 74,70 | 66,51
79 | Au | 2291 | 2206 h |  |  | 87,83 | 72,54
80 | Hg | 2385 | 2295 h |  |  |  | 81,58
81 | Tl | 2485 | 2390 h |  |  |  |  | 14p
82 | Pb | 2586 | 2284 h |  |  |  |  | 21p
83 | Bi | 2688 | 2580 h |  |  |  |  | 27h
90 | Th | 3491 | 3332 |  |  |  |  | 88w
92 | U | 3728 | 3552 |  |  |  |  | 96w